## FigureS7a_degradation
Time (min.) | (C0-C)C0 (%) | (C0-C)C0 (%)
Sample | UV/H2O2 | UV/H2O2/Fe3O4@aC
0 | 0 | 0
15 | 5.09511 | -6.40201
30 | 9.91848 | 0.44035
45 | 14.60598 | 8.14985
60 | 20.17663 | 13.14613

## FigureS7b-UV-Vis_spectra
Wavelength (nm) | absorbance (a.u.)
reaction time | 0 | 15 | 30 | 45 | 60
749 | -0.00444 | -0.00248 | -0.00233 | -0.000668 | -0.00093
748 | -0.00122 | -0.000689 | -0.00209 | 0.00138 | 0.00118
747 | -0.00174 | -0.000571 | -0.00155 | 0.000548 | 0.00144
746 | -0.00132 | -0.000704 | -0.00182 | 0.00258 | 0.00158
745 | -0.000927 | -0.000751 | -0.00144 | 0.0012 | 0.00219
744 | -0.00127 | -0.000869 | -0.000417 | 0.000259 | 4.9e-05
743 | -0.000918 | -0.00123 | -0.0017 | 0.0011 | 0.000523
742 | 0.000116 | 0.00066 | -0.000696 | 0.00238 | 0.00224
741 | -0.000982 | 0.00026 | -0.000176 | 0.00218 | 0.00139
740 | -0.00105 | 0.000189 | -0.000943 | 0.000577 | 0.00106
739 | -0.000827 | -0.000384 | -0.0012 | 4.6e-05 | 0.0011
738 | -0.00125 | -0.000518 | -0.000683 | 0.00093 | 0.00176
737 | 0.000978 | 0.000791 | 1e-05 | 0.00389 | 0.00249
736 | -0.00185 | -0.000242 | -0.00262 | -0.000302 | 0.000326
735 | -0.00138 | -0.000264 | -0.000576 | 0.00151 | 0.00286
734 | -0.0027 | -0.00268 | -0.00275 | -0.000839 | -0.000204
733 | -0.00176 | 0.000178 | -0.00117 | 0.00116 | 0.000248
732 | -0.00115 | -0.000544 | -4.5e-05 | 0.000771 | 0.00152
731 | -0.00136 | 0.000323 | -0.000599 | 0.00111 | 0.00145
730 | -0.000404 | 0.000622 | -0.000131 | 0.00205 | 0.00147
729 | -0.000571 | 0.000707 | -0.000489 | 0.0019 | 0.00108
728 | 0.000716 | 0.000846 | -0.000675 | 0.00123 | 0.00198
727 | -0.00136 | -0.00188 | -0.00264 | 0.00103 | -1e-05
726 | -0.00117 | -0.000309 | -0.000221 | 0.000304 | 0.00104
725 | -0.00079 | 6e-05 | -0.00245 | 0.00161 | 0.00121
724 | -0.000822 | 0.000382 | -0.000937 | 0.000838 | 0.00164
723 | -0.00048 | 0.00117 | 0.00017 | 0.00138 | 0.00159
722 | -0.000891 | 0.0003 | -0.00106 | 0.00121 | 0.00185
721 | -0.00131 | -0.000324 | 0.000438 | 0.00109 | 0.00165
720 | -0.000558 | -0.000421 | -0.00128 | 0.00111 | 0.000458
719 | -0.00337 | -0.00214 | -0.0028 | 0.000232 | 0.000541
718 | -0.000396 | -3.9e-05 | -0.000208 | 0.00154 | 0.00219
717 | -0.000617 | -0.000168 | -0.00246 | 0.0018 | 0.000641
716 | -0.00187 | -0.000454 | -0.000868 | -0.000288 | 0.00041
715 | -0.000871 | 0.000437 | -0.000125 | 0.000459 | 0.00203
714 | -0.00155 | -0.000803 | -0.00174 | 1.7e-05 | 0.000722
713 | -0.00141 | -0.000574 | -0.00113 | 0.000913 | 0.000756
712 | -0.00112 | -0.00154 | -0.00123 | -7.6e-05 | -8.2e-05
711 | -0.000304 | -0.000396 | -0.00116 | 0.00152 | 0.000923
710 | -0.00163 | -0.000708 | -0.00236 | 0.000818 | 0.000549
709 | -0.000855 | -0.000159 | -0.000778 | 0.00101 | 0.00127
708 | -0.00107 | -0.00026 | -0.000815 | 0.0016 | 0.000732
707 | -0.000445 | -0.000263 | -0.000549 | 0.00117 | 0.00121
706 | 0.000612 | 0.000449 | -0.000261 | 0.00141 | 0.0017
705 | -0.0011 | -0.000619 | -0.000611 | 0.00111 | 0.00204
704 | -0.00054 | -0.000115 | -0.00066 | 0.000628 | 0.000776
703 | -0.000756 | -0.00035 | -0.000743 | 0.00183 | 0.00144
702 | -0.000222 | 0.000164 | -0.000832 | 0.00107 | 0.00211
701 | -0.00249 | -0.000736 | -0.00142 | 0.000396 | 0.000511
700 | -0.00106 | -0.000677 | -0.00078 | 0.000659 | 0.000585
699 | -0.00132 | -0.000661 | -0.00112 | 0.00123 | 0.000924
698 | -0.000815 | -0.000358 | -0.000954 | 0.00108 | 0.000904
697 | 4.6e-05 | 0.000209 | -0.00114 | 0.00121 | 0.00139
696 | -0.00134 | -0.000922 | -0.00154 | 0.000491 | 0.00144
695 | -0.00162 | -0.00134 | -0.00185 | -0.000263 | -0.000285
694 | -0.000778 | -0.000847 | -0.00111 | 0.000994 | 0.000487
693 | -0.000338 | 0.000311 | -0.000187 | 0.00155 | 0.00237
692 | -0.000686 | 0.000469 | -0.000784 | 0.000962 | 0.00143
691 | -0.00065 | 8.4e-05 | -0.00118 | 0.00112 | 0.00123
690 | -0.000773 | -0.000677 | -0.0013 | 0.00141 | 0.0012
689 | -0.000542 | -3.6e-05 | -0.0012 | 0.00182 | 0.00159
688 | -0.000651 | -2.4e-05 | -0.00108 | 0.00105 | 0.00181
687 | -0.00143 | -0.000856 | -0.0008 | 0.000763 | 0.000617
686 | -0.000328 | -0.000205 | -0.00121 | 0.00155 | 0.00159
685 | -0.00182 | -0.000606 | -0.00208 | 0.000247 | 0.000366
684 | -0.00164 | -0.000107 | -0.0017 | 0.000593 | 0.00151
683 | -0.00163 | -0.000843 | -0.00129 | -0.000167 | 0.000779
682 | -0.00087 | 1e-06 | -0.00107 | 0.0011 | 0.000543
681 | -0.000915 | -0.000153 | -0.000517 | -5e-05 | 0.00101
680 | -0.000695 | 0.000102 | -0.000609 | 0.000754 | 0.00148
679 | -0.000493 | -0.000322 | -0.000505 | 0.00145 | 0.0015
678 | -0.000789 | -0.000459 | -0.00085 | 0.00109 | 0.00121
677 | -0.00129 | -0.000619 | -0.00121 | 0.000685 | 0.00197
676 | -0.00106 | -0.000402 | -0.000765 | 0.000934 | 0.000964
675 | -0.0016 | -0.000654 | -0.0013 | 0.000477 | 0.000915
674 | -0.000551 | -9.6e-05 | -0.00119 | 0.00112 | 0.00129
673 | -0.00154 | -0.000141 | -0.00142 | 0.00123 | 0.00113
672 | -0.000703 | 0.000375 | -0.00029 | 0.00131 | 0.00189
671 | -0.00132 | -0.000587 | -0.000805 | 0.000409 | 0.000651
670 | -0.00066 | -0.000193 | -0.000999 | 0.00222 | 0.00145
669 | -0.00164 | -0.000477 | -0.00184 | 0.00136 | 0.00136
668 | -0.00176 | 0.000629 | -0.00138 | 0.000334 | 0.0014
667 | -0.00118 | -0.000445 | -0.000749 | 0.00149 | 0.00129
666 | 0.00139 | 0.00157 | -0.000291 | 0.00299 | 0.00236
665 | -0.0017 | -7e-05 | -0.000842 | 0.000734 | 0.000592
664 | -0.000397 | 0.000112 | -0.000779 | 0.000597 | 0.00241
663 | -0.000597 | 8.7e-05 | 0.000344 | 0.000585 | 0.00215
662 | -0.0011 | -0.000386 | -0.000885 | 0.000643 | 0.00152
661 | -0.000486 | -0.000605 | -0.00147 | 0.000997 | 0.00173
660 | -0.000581 | -0.000668 | -0.00144 | 0.000606 | 0.000387
659 | -0.000302 | 0.000278 | -0.000404 | 0.0013 | 0.00112
658 | -0.00156 | -0.00161 | -0.00219 | -0.00025 | -5.1e-05
657 | -0.000255 | -0.000331 | -0.000641 | 0.000963 | 0.000986
656 | 0.000326 | 0.000633 | -5.9e-05 | 0.0021 | 0.00218
655 | -0.00101 | 0.000393 | -0.000734 | 0.0015 | 0.00138
654 | -0.00103 | -0.000606 | -0.00102 | 0.00189 | 0.00239
653 | 0.000966 | 0.000678 | 0.000461 | 0.00144 | 0.00126
652 | -0.00154 | -0.000521 | -0.00234 | 0.000369 | 0.000574
651 | 0.000824 | -0.000358 | -0.000758 | 0.00141 | 0.00171
650 | -0.00131 | -0.000631 | -0.00133 | 0.00112 | 0.00151
649 | -0.0019 | -0.000816 | -0.00274 | 0.000874 | 0.000514
648 | -0.00084 | -0.000854 | -0.00108 | -9e-05 | 0.00104
647 | -0.00164 | -0.000671 | -0.0014 | 0.00132 | 0.0012
646 | -0.000826 | 0.000893 | -0.000863 | 0.00159 | 0.00187
645 | -0.00122 | -0.000873 | -0.000887 | 0.000871 | 0.00146
644 | -0.00139 | -0.000629 | -0.000787 | -0.00063 | 0.00167
643 | -0.00157 | -0.00116 | -0.00173 | -0.000314 | 0.000492
642 | -0.000736 | 0.000782 | -0.000833 | 0.00117 | 0.00251
641 | 0.000701 | 0.000803 | 2.1e-05 | 0.00135 | 0.00144
640 | -0.00128 | -0.00154 | -0.00122 | 0.000741 | 0.00173
639 | -0.000935 | -0.000405 | -0.00172 | 0.000171 | 0.00113
638 | 8e-06 | 0.000519 | -0.000451 | 0.0016 | 0.00242
637 | -0.000982 | -0.000541 | -0.00158 | -6.2e-05 | 0.000184
636 | 0.000499 | 0.000911 | 0.00095 | 0.00204 | 0.00241
635 | 0.000467 | 0.00124 | -0.000121 | 0.0015 | 0.00176
634 | -0.000108 | 0.00027 | -0.000689 | 0.0013 | 0.00133
633 | -0.00101 | -6.2e-05 | -0.00029 | 0.00025 | 0.00105
632 | -0.00104 | -0.00091 | -0.000945 | 0.000723 | 0.000943
631 | -0.000566 | 4.7e-05 | -0.000755 | 0.00129 | 0.000995
630 | -0.000754 | -0.000145 | -0.000332 | 0.0016 | 0.00135
629 | -0.000476 | -0.00032 | -0.000503 | 0.000861 | 0.00272
628 | -0.000419 | 0.000544 | -7.6e-05 | 0.00191 | 0.00248
627 | 0.000587 | 0.000753 | -0.000819 | 0.00179 | 0.00205
626 | -0.000558 | -0.000273 | -2.7e-05 | 0.00133 | 0.00247
625 | -0.000254 | 0.00055 | 0.000983 | 0.00134 | 0.00193
624 | -0.000675 | 0.00044 | -0.000418 | 0.00103 | 0.00128
623 | 9.3e-05 | 0.00121 | 0.00052 | 0.0012 | 0.00186
622 | -0.000198 | 0.000997 | -0.000684 | 0.00293 | 0.00166
621 | 0.00095 | 0.000979 | -0.000502 | 0.0022 | 0.00224
620 | 0.00035 | 0.00073 | 5.5e-05 | 0.00154 | 0.00239
619 | 0.000452 | 0.000894 | -0.000254 | 0.00196 | 0.00239
618 | 8.6e-05 | 0.000391 | -0.000746 | 0.00166 | 0.00218
617 | 0.000647 | 0.00125 | 0.000587 | 0.00251 | 0.00266
616 | 0.00109 | 0.00145 | 0.000866 | 0.00252 | 0.00328
615 | 0.00055 | 0.00162 | 0.00101 | 0.00306 | 0.00274
614 | 0.00168 | 0.00107 | 0.00057 | 0.00223 | 0.00225
613 | 0.000527 | 0.00165 | 0.000624 | 0.00275 | 0.00272
612 | 0.00119 | 0.00142 | 0.0012 | 0.00315 | 0.00319
611 | 0.0018 | 0.00209 | 0.00147 | 0.00334 | 0.00355
610 | 0.00212 | 0.00241 | 0.0012 | 0.00341 | 0.00391
609 | 0.00255 | 0.00296 | 0.00236 | 0.00436 | 0.00428
608 | 0.00166 | 0.00285 | 0.00197 | 0.00357 | 0.00465
607 | 0.00327 | 0.00381 | 0.00339 | 0.00486 | 0.00558
606 | 0.00353 | 0.00426 | 0.0033 | 0.00586 | 0.00576
605 | 0.00437 | 0.00461 | 0.00366 | 0.00566 | 0.00605
604 | 0.00515 | 0.0061 | 0.00534 | 0.00681 | 0.00713
603 | 0.00633 | 0.00734 | 0.00582 | 0.00832 | 0.0074
602 | 0.00739 | 0.00839 | 0.00735 | 0.00963 | 0.00903
601 | 0.00853 | 0.00887 | 0.00816 | 0.01012 | 0.01052
600 | 0.01013 | 0.01018 | 0.0089 | 0.01128 | 0.01054
599 | 0.01199 | 0.01266 | 0.01121 | 0.0138 | 0.01314
598 | 0.01454 | 0.0144 | 0.01293 | 0.0153 | 0.01438
597 | 0.01644 | 0.01685 | 0.01493 | 0.01735 | 0.01631
596 | 0.01895 | 0.01973 | 0.018 | 0.02003 | 0.01904
595 | 0.02189 | 0.0218 | 0.01995 | 0.0214 | 0.0212
594 | 0.02518 | 0.02473 | 0.02346 | 0.02543 | 0.02424
593 | 0.02857 | 0.02917 | 0.02681 | 0.02913 | 0.028
592 | 0.0343 | 0.03311 | 0.03147 | 0.03331 | 0.03226
591 | 0.03984 | 0.03904 | 0.0368 | 0.03867 | 0.0362
590 | 0.04657 | 0.04614 | 0.04392 | 0.04501 | 0.04276
589 | 0.05457 | 0.05318 | 0.05037 | 0.05097 | 0.04835
588 | 0.06307 | 0.0619 | 0.05796 | 0.05875 | 0.05591
587 | 0.07265 | 0.07214 | 0.06773 | 0.068 | 0.06404
586 | 0.08429 | 0.08219 | 0.07811 | 0.07785 | 0.07267
585 | 0.09874 | 0.0953 | 0.09102 | 0.09032 | 0.0845
584 | 0.11556 | 0.11125 | 0.10573 | 0.10406 | 0.09801
583 | 0.13157 | 0.12679 | 0.12085 | 0.11753 | 0.11097
582 | 0.15367 | 0.14771 | 0.14001 | 0.13731 | 0.12843
581 | 0.17515 | 0.1688 | 0.15932 | 0.15643 | 0.14549
580 | 0.19997 | 0.19209 | 0.18279 | 0.17688 | 0.1657
579 | 0.23133 | 0.22251 | 0.2104 | 0.20378 | 0.18984
578 | 0.26093 | 0.25001 | 0.23648 | 0.23 | 0.2137
577 | 0.29827 | 0.28592 | 0.26853 | 0.2595 | 0.24161
576 | 0.33881 | 0.32443 | 0.30575 | 0.29527 | 0.27463
575 | 0.38046 | 0.36195 | 0.34212 | 0.32919 | 0.3057
574 | 0.42768 | 0.40778 | 0.38375 | 0.36878 | 0.34292
573 | 0.48239 | 0.45986 | 0.43338 | 0.41495 | 0.38566
572 | 0.53559 | 0.50829 | 0.47864 | 0.45726 | 0.4249
571 | 0.59742 | 0.5673 | 0.53411 | 0.51025 | 0.47437
570 | 0.6644 | 0.63092 | 0.5923 | 0.56645 | 0.52502
569 | 0.72773 | 0.68861 | 0.64785 | 0.61658 | 0.57166
568 | 0.80136 | 0.75858 | 0.71499 | 0.67885 | 0.6298
567 | 0.86857 | 0.82102 | 0.77502 | 0.73531 | 0.68213
566 | 0.93634 | 0.88441 | 0.83334 | 0.79127 | 0.73411
565 | 1.01642 | 0.95878 | 0.90249 | 0.86063 | 0.79604
564 | 1.08432 | 1.02432 | 0.96451 | 0.91457 | 0.85127
563 | 1.15233 | 1.08866 | 1.02335 | 0.97167 | 0.89853
562 | 1.21845 | 1.1501 | 1.08444 | 1.0288 | 0.95268
561 | 1.27344 | 1.20359 | 1.13262 | 1.06946 | 0.99129
560 | 1.33023 | 1.25332 | 1.17348 | 1.11439 | 1.0403
559 | 1.37285 | 1.2981 | 1.22398 | 1.15942 | 1.07574
558 | 1.40984 | 1.33274 | 1.25659 | 1.19035 | 1.10687
557 | 1.43382 | 1.36218 | 1.28487 | 1.22189 | 1.13411
556 | 1.46514 | 1.38217 | 1.30603 | 1.23565 | 1.15192
555 | 1.47589 | 1.40138 | 1.32174 | 1.25504 | 1.16861
554 | 1.47881 | 1.40269 | 1.33068 | 1.26024 | 1.17657
553 | 1.48039 | 1.40495 | 1.3305 | 1.26395 | 1.18162
552 | 1.46775 | 1.40042 | 1.32096 | 1.25892 | 1.17832
551 | 1.44974 | 1.38662 | 1.31295 | 1.24759 | 1.16561
550 | 1.43816 | 1.36705 | 1.29052 | 1.23078 | 1.15354
549 | 1.40915 | 1.33356 | 1.27304 | 1.21055 | 1.1333
548 | 1.37352 | 1.30653 | 1.23841 | 1.18771 | 1.11101
547 | 1.33449 | 1.27474 | 1.2141 | 1.1631 | 1.09076
546 | 1.30098 | 1.24291 | 1.18006 | 1.13361 | 1.06535
545 | 1.25576 | 1.19911 | 1.14463 | 1.09863 | 1.03703
544 | 1.21622 | 1.16176 | 1.11211 | 1.07024 | 1.00627
543 | 1.16914 | 1.12104 | 1.07102 | 1.03183 | 0.97371
542 | 1.1251 | 1.07607 | 1.03265 | 0.99596 | 0.94119
541 | 1.08721 | 1.04181 | 1.00057 | 0.96642 | 0.91158
540 | 1.03869 | 1.00073 | 0.95796 | 0.9285 | 0.87842
539 | 0.99942 | 0.9602 | 0.92471 | 0.89435 | 0.8496
538 | 0.96081 | 0.92407 | 0.89121 | 0.86457 | 0.81956
537 | 0.9193 | 0.88623 | 0.8532 | 0.8299 | 0.78691
536 | 0.88755 | 0.85417 | 0.82372 | 0.80155 | 0.76294
535 | 0.85607 | 0.82553 | 0.79571 | 0.77482 | 0.73707
534 | 0.8225 | 0.79395 | 0.76468 | 0.74715 | 0.71136
533 | 0.79905 | 0.77135 | 0.74463 | 0.72464 | 0.69147
532 | 0.77365 | 0.74711 | 0.72094 | 0.7031 | 0.67118
531 | 0.74933 | 0.72272 | 0.69825 | 0.68073 | 0.64997
530 | 0.73085 | 0.70455 | 0.68155 | 0.66387 | 0.63341
529 | 0.71363 | 0.68787 | 0.66426 | 0.64798 | 0.61772
528 | 0.69765 | 0.67206 | 0.64934 | 0.63269 | 0.60311
527 | 0.68566 | 0.6591 | 0.6372 | 0.62118 | 0.59138
526 | 0.67234 | 0.64676 | 0.62414 | 0.60693 | 0.5792
525 | 0.66122 | 0.63633 | 0.61245 | 0.59652 | 0.56803
524 | 0.6524 | 0.6264 | 0.60305 | 0.58673 | 0.55924
523 | 0.64336 | 0.61786 | 0.59474 | 0.5775 | 0.55029
522 | 0.63678 | 0.60894 | 0.58705 | 0.56975 | 0.54219
521 | 0.62861 | 0.60218 | 0.57962 | 0.56288 | 0.53447
520 | 0.61887 | 0.59336 | 0.5696 | 0.55271 | 0.52553
519 | 0.61017 | 0.58491 | 0.56155 | 0.54406 | 0.51736
518 | 0.60243 | 0.57633 | 0.55379 | 0.53612 | 0.51002
517 | 0.59125 | 0.56599 | 0.54331 | 0.52661 | 0.5
516 | 0.58164 | 0.5562 | 0.53432 | 0.5186 | 0.49288
515 | 0.56887 | 0.54429 | 0.52298 | 0.50686 | 0.48104
514 | 0.55455 | 0.5308 | 0.51 | 0.49379 | 0.46988
513 | 0.54186 | 0.51832 | 0.49796 | 0.48254 | 0.4593
512 | 0.52699 | 0.50494 | 0.48389 | 0.46999 | 0.44727
511 | 0.51109 | 0.48839 | 0.46952 | 0.45524 | 0.43368
510 | 0.49532 | 0.47391 | 0.45537 | 0.44213 | 0.42104
509 | 0.47556 | 0.45597 | 0.43803 | 0.42638 | 0.40557
508 | 0.45774 | 0.43927 | 0.42181 | 0.41054 | 0.39132
507 | 0.44036 | 0.42223 | 0.4071 | 0.39573 | 0.37786
506 | 0.42163 | 0.40515 | 0.38916 | 0.3799 | 0.36233
505 | 0.40314 | 0.38696 | 0.37283 | 0.36459 | 0.34842
504 | 0.38639 | 0.37114 | 0.35746 | 0.34922 | 0.334
503 | 0.36641 | 0.35153 | 0.33867 | 0.33129 | 0.31771
502 | 0.35033 | 0.33677 | 0.3242 | 0.31845 | 0.30471
501 | 0.3327 | 0.3199 | 0.30908 | 0.30298 | 0.29122
500 | 0.31558 | 0.30398 | 0.29343 | 0.28879 | 0.27726
499 | 0.30169 | 0.29058 | 0.28098 | 0.27596 | 0.26549
498 | 0.28663 | 0.27589 | 0.26752 | 0.26281 | 0.25314
497 | 0.27157 | 0.26141 | 0.25235 | 0.24962 | 0.24035
496 | 0.26001 | 0.24998 | 0.24192 | 0.23854 | 0.23018
495 | 0.24666 | 0.23722 | 0.22955 | 0.22665 | 0.21871
494 | 0.23452 | 0.22581 | 0.21849 | 0.21633 | 0.20867
493 | 0.22382 | 0.21573 | 0.20873 | 0.206 | 0.19944
492 | 0.21435 | 0.20596 | 0.19914 | 0.19696 | 0.19072
491 | 0.20437 | 0.19678 | 0.19011 | 0.18788 | 0.18257
490 | 0.19631 | 0.18889 | 0.18235 | 0.18074 | 0.17477
489 | 0.18762 | 0.17988 | 0.17377 | 0.17214 | 0.16678
488 | 0.18016 | 0.17307 | 0.16686 | 0.16559 | 0.16064
487 | 0.17386 | 0.16689 | 0.16081 | 0.15945 | 0.15493
486 | 0.16601 | 0.15871 | 0.15289 | 0.15178 | 0.1476
485 | 0.1598 | 0.15312 | 0.14669 | 0.14612 | 0.14191
484 | 0.15351 | 0.14687 | 0.14118 | 0.14024 | 0.13627
483 | 0.14643 | 0.14031 | 0.13515 | 0.13405 | 0.1299
482 | 0.14099 | 0.1354 | 0.12969 | 0.12906 | 0.12554
481 | 0.13606 | 0.12997 | 0.1249 | 0.12345 | 0.12055
480 | 0.12978 | 0.12419 | 0.11843 | 0.11786 | 0.11484
479 | 0.12443 | 0.11919 | 0.11374 | 0.11321 | 0.11022
478 | 0.12012 | 0.11448 | 0.10943 | 0.10903 | 0.10677
477 | 0.11429 | 0.10924 | 0.10412 | 0.10369 | 0.10185
476 | 0.11032 | 0.10496 | 0.10028 | 0.09946 | 0.09796
475 | 0.10456 | 0.10002 | 0.09515 | 0.09499 | 0.09367
474 | 0.10011 | 0.09494 | 0.09031 | 0.09048 | 0.08844
473 | 0.09556 | 0.09103 | 0.08682 | 0.08649 | 0.08504
472 | 0.09073 | 0.08627 | 0.08216 | 0.08233 | 0.08101
471 | 0.08641 | 0.08222 | 0.07778 | 0.0779 | 0.07763
470 | 0.082 | 0.07786 | 0.07438 | 0.07484 | 0.07367
469 | 0.07762 | 0.07395 | 0.07024 | 0.07072 | 0.06996
468 | 0.07419 | 0.07072 | 0.06659 | 0.06772 | 0.06707
467 | 0.07 | 0.06676 | 0.06324 | 0.06415 | 0.06343
466 | 0.06681 | 0.06369 | 0.06008 | 0.06051 | 0.06062
465 | 0.06398 | 0.06121 | 0.057 | 0.05796 | 0.05801
464 | 0.06072 | 0.0576 | 0.05454 | 0.05534 | 0.05525
463 | 0.05717 | 0.05462 | 0.05111 | 0.05205 | 0.05247
462 | 0.0545 | 0.05171 | 0.04785 | 0.04962 | 0.04978
461 | 0.05205 | 0.04961 | 0.04615 | 0.04768 | 0.048
460 | 0.04939 | 0.04708 | 0.04358 | 0.0448 | 0.04568
459 | 0.04693 | 0.04489 | 0.04168 | 0.04301 | 0.04364
458 | 0.04504 | 0.04294 | 0.03985 | 0.04133 | 0.04201
457 | 0.04288 | 0.04072 | 0.03801 | 0.03929 | 0.03991
456 | 0.04132 | 0.03977 | 0.03676 | 0.03771 | 0.03821
455 | 0.04001 | 0.0381 | 0.03492 | 0.03612 | 0.03709
454 | 0.03793 | 0.03608 | 0.03336 | 0.03444 | 0.03557
453 | 0.03608 | 0.03463 | 0.03174 | 0.03329 | 0.03391
452 | 0.03489 | 0.03367 | 0.03055 | 0.03209 | 0.03328
451 | 0.03399 | 0.03209 | 0.02939 | 0.03082 | 0.03192
450 | 0.03279 | 0.03127 | 0.0288 | 0.03037 | 0.03104
449 | 0.03213 | 0.0305 | 0.02783 | 0.0294 | 0.03032
448 | 0.03135 | 0.02985 | 0.02684 | 0.02857 | 0.0301
447 | 0.03062 | 0.02907 | 0.02647 | 0.02788 | 0.02891
446 | 0.02993 | 0.02879 | 0.02597 | 0.02747 | 0.02868
445 | 0.02978 | 0.02852 | 0.02598 | 0.02725 | 0.0283
444 | 0.02907 | 0.02822 | 0.02513 | 0.02673 | 0.02812
443 | 0.02916 | 0.02808 | 0.02515 | 0.02678 | 0.02777
442 | 0.0293 | 0.02799 | 0.0252 | 0.02674 | 0.02761
441 | 0.02913 | 0.02768 | 0.02538 | 0.02664 | 0.02757
440 | 0.02995 | 0.02871 | 0.02629 | 0.02702 | 0.02835
439 | 0.03001 | 0.02888 | 0.02583 | 0.02754 | 0.02864
438 | 0.03092 | 0.02896 | 0.0264 | 0.02777 | 0.02884
437 | 0.03173 | 0.03003 | 0.02715 | 0.02835 | 0.02921
436 | 0.03217 | 0.03069 | 0.028 | 0.02889 | 0.02974
435 | 0.03327 | 0.03203 | 0.02876 | 0.02975 | 0.03095
434 | 0.03426 | 0.03295 | 0.0297 | 0.03089 | 0.03171
433 | 0.03483 | 0.03377 | 0.03031 | 0.03117 | 0.03218
432 | 0.03619 | 0.03464 | 0.03168 | 0.03232 | 0.03338
431 | 0.037 | 0.0357 | 0.03223 | 0.03312 | 0.03386
430 | 0.03803 | 0.03652 | 0.03364 | 0.03438 | 0.03478
429 | 0.03965 | 0.03804 | 0.03507 | 0.0359 | 0.03647
428 | 0.04043 | 0.03858 | 0.03528 | 0.03598 | 0.03722
427 | 0.04129 | 0.03951 | 0.036 | 0.03668 | 0.03721
426 | 0.04288 | 0.04125 | 0.03749 | 0.03819 | 0.03866
425 | 0.04357 | 0.04231 | 0.03862 | 0.03857 | 0.03942
424 | 0.04408 | 0.04281 | 0.03933 | 0.03958 | 0.03993
423 | 0.04533 | 0.04373 | 0.04039 | 0.04077 | 0.041
422 | 0.04603 | 0.04399 | 0.04049 | 0.04125 | 0.04151
421 | 0.04609 | 0.04434 | 0.0412 | 0.04124 | 0.04222
420 | 0.04704 | 0.04558 | 0.04207 | 0.04223 | 0.04263
419 | 0.04673 | 0.04521 | 0.04179 | 0.04232 | 0.04283
418 | 0.04746 | 0.04586 | 0.04243 | 0.04287 | 0.04345
417 | 0.0477 | 0.04605 | 0.04287 | 0.0429 | 0.04365
416 | 0.04737 | 0.04619 | 0.04231 | 0.04339 | 0.04382
415 | 0.04848 | 0.04661 | 0.04323 | 0.04412 | 0.04447
414 | 0.0488 | 0.04704 | 0.04373 | 0.04469 | 0.04458
413 | 0.04871 | 0.04763 | 0.04374 | 0.04443 | 0.04496
412 | 0.04966 | 0.0481 | 0.04503 | 0.04517 | 0.04625
411 | 0.04936 | 0.04761 | 0.04482 | 0.04546 | 0.04588
410 | 0.04999 | 0.04863 | 0.04537 | 0.04591 | 0.04661
409 | 0.05083 | 0.04909 | 0.04647 | 0.04685 | 0.04706
408 | 0.05082 | 0.04942 | 0.04664 | 0.04643 | 0.04762
407 | 0.05091 | 0.0497 | 0.04629 | 0.04688 | 0.04761
406 | 0.05178 | 0.05004 | 0.04664 | 0.04742 | 0.04801
405 | 0.05261 | 0.05087 | 0.04784 | 0.04812 | 0.04943
404 | 0.05254 | 0.05108 | 0.04784 | 0.04877 | 0.04956
403 | 0.05267 | 0.05113 | 0.04822 | 0.0488 | 0.04958
402 | 0.053 | 0.05184 | 0.0485 | 0.04903 | 0.04958
401 | 0.05342 | 0.05211 | 0.04847 | 0.04925 | 0.04988
400 | 0.05312 | 0.05178 | 0.04874 | 0.04959 | 0.05013

## FigureS7c-UV-Vis_spectra
Wavelength (nm) | absorbance (a.u.)
reaction time | 0 | 15 | 30 | 45 | 60
749 | 0.00187 | 0.00587 | 0.00558 | 0.00595 | 0.00423
748 | 0.00413 | 0.00732 | 0.00556 | 0.00645 | 0.00526
747 | 0.00272 | 0.00706 | 0.00422 | 0.00573 | 0.00506
746 | 0.00236 | 0.00665 | 0.00439 | 0.00509 | 0.00316
745 | 0.00133 | 0.00706 | 0.00369 | 0.00386 | 0.00356
744 | 0.000538099 | 0.00644 | 0.00329 | 0.00455 | 0.00202
743 | 0.000289465 | 0.00554 | 0.00154 | 0.00235 | 0.000889294
742 | 0.00177 | 0.00614 | 0.00351 | 0.00465 | 0.00323
741 | 0.00149 | 0.00511 | 0.00438 | 0.00539 | 0.0027
740 | 0.00131 | 0.00499 | 0.00285 | 0.00473 | 0.00282
739 | 0.00359 | 0.00744 | 0.00464 | 0.00459 | 0.00544
738 | 0.00131 | 0.00662 | 0.00488 | 0.00594 | 0.00449
737 | 0.00229 | 0.00548 | 0.00438 | 0.00452 | 0.00368
736 | 0.00209 | 0.00523 | 0.00338 | 0.00329 | 0.00245
735 | 0.00338 | 0.00669 | 0.00505 | 0.00531 | 0.00319
734 | 0.00318 | 0.00728 | 0.00587 | 0.00603 | 0.00587
733 | 0.00257 | 0.0067 | 0.00571 | 0.00606 | 0.00362
732 | 0.00161 | 0.00581 | 0.00273 | 0.00352 | 0.00276
731 | 0.00199 | 0.00602 | 0.00395 | 0.00483 | 0.00309
730 | 0.00142 | 0.00613 | 0.00347 | 0.00602 | 0.0042
729 | 0.00225 | 0.00579 | 0.00355 | 0.00411 | 0.00324
728 | 0.00131 | 0.005 | 0.00363 | 0.00525 | 0.00211
727 | 0.00162 | 0.00417 | 0.00373 | 0.00405 | 0.00341
726 | 0.004 | 0.00719 | 0.00294 | 0.00619 | 0.00396
725 | 0.00237 | 0.00658 | 0.00481 | 0.00556 | 0.0047
724 | 0.00227 | 0.0067 | 0.00442 | 0.00476 | 0.00215
723 | 0.00363 | 0.00693 | 0.00609 | 0.00648 | 0.00462
722 | 0.00394 | 0.00562 | 0.00384 | 0.00424 | 0.00475
721 | 0.00252 | 0.00612 | 0.00347 | 0.00348 | 0.00247
720 | 0.00282 | 0.00492 | 0.00445 | 0.00364 | 0.00151
719 | 0.00125 | 0.00488 | 0.00312 | 0.00395 | 0.00381
718 | 0.00342 | 0.00613 | 0.0034 | 0.00534 | 0.00287
717 | 0.00231 | 0.00507 | 0.00401 | 0.00469 | 0.0031
716 | 0.00325 | 0.00611 | 0.00371 | 0.00516 | 0.00353
715 | 0.00168 | 0.005 | 0.00319 | 0.00347 | 0.00175
714 | 0.00299 | 0.00583 | 0.00354 | 0.00289 | 0.0027
713 | 0.0036 | 0.00442 | 0.0036 | 0.00455 | 0.0024
712 | 0.00312 | 0.00498 | 0.0031 | 0.00409 | 0.00281
711 | 0.00286 | 0.00613 | 0.00354 | 0.00427 | 0.00355
710 | 0.00271 | 0.00574 | 0.00337 | 0.00378 | 0.00194
709 | 0.00316 | 0.0055 | 0.00412 | 0.00414 | 0.00242
708 | 0.00307 | 0.00549 | 0.00319 | 0.0035 | 0.00266
707 | 0.00198 | 0.00499 | 0.00352 | 0.00344 | 0.00199
706 | 0.00351 | 0.00575 | 0.00335 | 0.00443 | 0.00235
705 | 0.00175 | 0.0046 | 0.00222 | 0.00343 | 0.00198
704 | 0.00337 | 0.00418 | 0.00307 | 0.00387 | 0.00215
703 | 0.00303 | 0.00483 | 0.00313 | 0.00326 | 0.00251
702 | 0.00166 | 0.004 | 0.00215 | 0.00348 | 0.00147
701 | 0.00322 | 0.00437 | 0.00281 | 0.00405 | 0.00244
700 | 0.00267 | 0.00431 | 0.00308 | 0.00385 | 0.0023
699 | 0.00314 | 0.00462 | 0.00372 | 0.0042 | 0.00232
698 | 0.00311 | 0.00481 | 0.00331 | 0.00336 | 0.0023
697 | 0.00226 | 0.00337 | 0.00265 | 0.00274 | 0.00183
696 | 0.00254 | 0.00417 | 0.00222 | 0.00361 | 0.00199
695 | 0.00388 | 0.00499 | 0.00386 | 0.00433 | 0.0027
694 | 0.00222 | 0.00402 | 0.00221 | 0.00326 | 0.00187
693 | 0.00334 | 0.0043 | 0.00329 | 0.0044 | 0.00231
692 | 0.00342 | 0.00429 | 0.00305 | 0.00409 | 0.00266
691 | 0.00309 | 0.00407 | 0.00302 | 0.00352 | 0.00217
690 | 0.00331 | 0.00399 | 0.0033 | 0.0036 | 0.00254
689 | 0.00159 | 0.00347 | 0.00253 | 0.00258 | 0.00215
688 | 0.00194 | 0.00335 | 0.00192 | 0.0027 | 0.00117
687 | 0.00164 | 0.00312 | 0.00221 | 0.00133 | 0.00106
686 | 0.00223 | 0.00327 | 0.00239 | 0.00272 | 0.00198
685 | 0.00229 | 0.00267 | 0.00253 | 0.00238 | 0.000941294
684 | 0.00211 | 0.00263 | 0.00258 | 0.00248 | 0.00171
683 | 0.00251 | 0.00313 | 0.00213 | 0.0028 | 0.00161
682 | 0.0025 | 0.0033 | 0.00271 | 0.00289 | 0.00212
681 | 0.00268 | 0.00326 | 0.00282 | 0.00354 | 0.00189
680 | 0.00204 | 0.00319 | 0.00204 | 0.00251 | 0.00124
679 | 0.00232 | 0.00341 | 0.00226 | 0.00285 | 0.00173
678 | 0.00252 | 0.00258 | 0.00215 | 0.00236 | 0.000873294
677 | 0.00236 | 0.00343 | 0.00202 | 0.00343 | 0.00134
676 | 0.00245 | 0.00372 | 0.00243 | 0.00281 | 0.00151
675 | 0.00321 | 0.00372 | 0.00294 | 0.00342 | 0.0022
674 | 0.00253 | 0.0029 | 0.00218 | 0.00233 | 0.00152
673 | 0.00274 | 0.00327 | 0.00225 | 0.00323 | 0.0026
672 | 0.00238 | 0.00259 | 0.00225 | 0.00197 | 0.00167
671 | 0.00164 | 0.00239 | 0.00179 | 0.00197 | 0.000580294
670 | 0.00157 | 0.00158 | 0.00151 | 0.00137 | 0.000750294
669 | 0.00157 | 0.00213 | 0.00151 | 0.00249 | 0.000856294
668 | 0.00253 | 0.00251 | 0.00317 | 0.00211 | 0.00203
667 | 0.00172 | 0.00187 | 0.000857937 | 0.0024 | -0.000233706
666 | 0.00161 | 0.0016 | 0.00252 | 0.00302 | 0.00244
665 | 0.00185 | 0.00263 | 0.0026 | 0.00126 | 0.000831294
664 | 0.00353 | 0.00389 | 0.00237 | 0.0034 | 0.00168
663 | 0.002 | 0.00221 | 0.00176 | 0.00264 | -0.000412706
662 | 0.00186 | 0.00186 | 0.00158 | 0.00264 | 0.00125
661 | 0.00281 | 0.00266 | 0.0023 | 0.00293 | 0.000299294
660 | 0.0012 | 0.00152 | 0.000636307 | 0.00173 | 0.000499294
659 | 0.00226 | 0.00212 | 0.00171 | 0.00203 | 0.00125
658 | 0.000854532 | 0.00141 | 0.00161 | 0.00084115 | 0.000322294
657 | 0.0024 | 0.00196 | 0.00227 | 0.00121 | 0.00101
656 | 0.000701263 | 0.00177 | 0.00162 | 0.000747787 | -0.000449706
655 | 0.00174 | 0.00221 | 0.00159 | 0.00251 | 0.000826294
654 | 0.000767994 | 0.00208 | 0.00161 | 0.00123 | 0.000317294
653 | 0.00027536 | 0.00211 | 0.00169 | 0.00165 | 0.000105294
652 | 0.000751725 | 0.00115 | 0.000857445 | 0.00149 | 0.000400294
651 | 0.00239 | 0.000606656 | 0.00126 | 0.00156 | 0.00107
650 | 0.000610456 | 0.0021 | 0.00198 | 0.000768697 | 0.000167294
649 | 0.000923822 | 0.00178 | 0.00122 | 0.00214 | 0.000454294
648 | 0.000249187 | 0.000615794 | 0.000392514 | -4.76664e-05 | -0.000401706
647 | 0.000495553 | 0.000252174 | -0.000236719 | 9.65192e-06 | -0.000904706
646 | 0.000281918 | 0.00117 | 0.00117 | 0.00067197 | -0.00112
645 | 0.000263284 | 0.000556933 | 0.000371815 | 0.000861289 | -0.000159706
644 | 5.64924e-06 | 0.000934312 | 0.000936583 | 0.000342607 | -0.000317706
643 | 0.000587015 | 0.000869691 | 0.00212 | 0.000304925 | -0.000732706
642 | -0.00021462 | 0.00166 | 0.000520117 | 0.000469243 | 0.00111
641 | 0.000666746 | 0.00067145 | 0.00105 | 0.00207 | -0.000153706
640 | 0.00138 | 0.00076683 | 0.00224 | 0.00177 | -7.06282e-07
639 | 0.000923477 | 0.00102 | 0.00223 | 0.00192 | 0.000382294
638 | 0.000496842 | 0.000242589 | 0.000503186 | 0.000655517 | 0.000303294
637 | 0.000449208 | 0.000585968 | 0.00114 | 0.00113 | -0.000218706
636 | 2.55732e-05 | 0.000604348 | 0.00075372 | 0.000360153 | -0.000509706
635 | -0.000275061 | 0.000164727 | -0.000142512 | 0.000758472 | -0.000225706
634 | -0.000612696 | 0.000871106 | 0.000638255 | 0.00035679 | -5.77063e-05
633 | 0.00019167 | 0.00132 | 0.00129 | 0.00134 | -0.000850706
632 | 0.000100035 | 0.000833865 | -9.32107e-05 | 1.54266e-05 | -0.000450706
631 | 0.000641401 | 0.000314245 | 0.00115 | 0.000407745 | -0.00127
630 | 0.000168766 | 0.000307624 | 0.00121 | 0.000382063 | -0.000900706
629 | 0.000998132 | 0.00151 | 0.00191 | 0.00147 | 6.22937e-05
628 | 0.000166497 | 0.000283383 | 0.00118 | -0.0001883 | -0.000229706
627 | 6.18627e-05 | 0.000646763 | 0.00143 | 0.000760018 | 0.000161294
626 | 0.000337228 | 0.000823142 | 0.000370393 | 0.000357336 | 0.000198294
625 | 0.000144594 | 0.000147521 | 0.00077716 | 0.000621655 | -0.000552706
624 | 0.000560959 | 0.000262901 | 9.5927e-05 | 0.000747973 | -0.000114706
623 | -0.000416675 | -0.00061472 | 0.000368694 | 7.72914e-05 | -0.000784706
622 | 3.26902e-05 | 0.00086666 | 0.000897461 | -0.00019839 | 0.000291294
621 | -0.000646944 | -0.000996961 | 0.000327229 | 0.000197928 | -0.00138
620 | -0.000227579 | -0.000390581 | 0.000695996 | -0.000301754 | -0.000548706
619 | 0.000416787 | -1.32019e-05 | 0.000228763 | 0.000490565 | -0.000497706
618 | -0.000192848 | -0.000172822 | 0.00078653 | 0.000209883 | -0.000477706
617 | 0.000874518 | -0.000219443 | 0.000748298 | 0.000314201 | -0.000751706
616 | -0.000234117 | -0.000102064 | 0.00113 | 0.00033452 | -0.000529706
615 | 5.02487e-05 | -3.46841e-05 | 0.000988832 | 0.000749838 | -0.000778706
614 | 0.000766614 | 3.06953e-05 | 0.00152 | 0.000228156 | -0.000984706
613 | -0.00039202 | 0.000558075 | 0.000209366 | 0.000692474 | -0.000917706
612 | 0.000652345 | 0.000197454 | 6.81336e-05 | 3.07928e-05 | -0.000365706
611 | -0.00122 | -0.00128 | -0.000968099 | -0.000371889 | -0.00173
610 | 0.000280076 | 0.000178213 | 0.000264668 | 0.000904429 | 2.92937e-05
609 | 0.000441442 | -0.000427407 | 0.000868435 | 0.000432748 | -0.000846706
608 | -4.61928e-05 | -0.000574028 | 0.000676203 | 0.000992066 | -0.000837706
607 | 9.71727e-05 | -8.96485e-05 | 0.00066697 | 0.000153384 | -0.000284706
606 | -0.000106462 | -0.000815269 | 0.000503737 | 2.77027e-05 | -0.00144
605 | -0.000531096 | -0.00052089 | 3.85042e-05 | 0.000182021 | -0.000292706
604 | -0.000103731 | 0.00021049 | 0.000774271 | 0.000513339 | 0.000225294
603 | 9.66347e-05 | 0.000282869 | 0.000376039 | 0.000176658 | -0.000372706
602 | 0.000313 | -0.000375751 | 0.000388806 | -0.000141024 | -0.000164706
601 | 0.000160366 | 0.000486628 | 0.000502573 | 0.000369294 | -0.000566706
600 | 0.000606731 | 0.000384008 | 0.00099134 | 0.0011 | -2.47063e-05
599 | 0.00152 | 0.000515387 | 0.00168 | 0.00164 | 0.000118294
598 | 0.000491462 | 0.000548766 | 0.00126 | 0.00123 | 8.62937e-05
597 | 0.00129 | 0.00122 | 0.00174 | 0.00187 | 0.000548294
596 | 0.00199 | 0.00209 | 0.00241 | 0.00223 | 0.000847294
595 | 0.00237 | 0.00253 | 0.00406 | 0.00286 | 0.00216
594 | 0.00279 | 0.00404 | 0.00392 | 0.00304 | 0.00273
593 | 0.00435 | 0.00442 | 0.00498 | 0.00382 | 0.00351
592 | 0.00452 | 0.00518 | 0.00586 | 0.00511 | 0.00402
591 | 0.00507 | 0.00545 | 0.00558 | 0.00566 | 0.00353
590 | 0.00707 | 0.0083 | 0.00765 | 0.00718 | 0.00538
589 | 0.00814 | 0.00983 | 0.01013 | 0.009 | 0.00669
588 | 0.00844 | 0.0102 | 0.01099 | 0.01005 | 0.00837
587 | 0.01122 | 0.01349 | 0.01315 | 0.01178 | 0.00964
586 | 0.01185 | 0.01461 | 0.01426 | 0.01384 | 0.01119
585 | 0.01436 | 0.0178 | 0.01769 | 0.01568 | 0.01419
584 | 0.01738 | 0.02093 | 0.01994 | 0.01873 | 0.01658
583 | 0.01969 | 0.02363 | 0.02355 | 0.02116 | 0.01936
582 | 0.02337 | 0.02864 | 0.0279 | 0.02542 | 0.02319
581 | 0.02686 | 0.03346 | 0.03151 | 0.02895 | 0.02667
580 | 0.02978 | 0.03748 | 0.03571 | 0.03249 | 0.0296
579 | 0.03588 | 0.04376 | 0.04135 | 0.03781 | 0.03507
578 | 0.04034 | 0.04958 | 0.0467 | 0.04258 | 0.03952
577 | 0.04677 | 0.05721 | 0.05351 | 0.04932 | 0.04522
576 | 0.05345 | 0.0657 | 0.06112 | 0.05558 | 0.05189
575 | 0.0601 | 0.07339 | 0.06845 | 0.06245 | 0.05817
574 | 0.0688 | 0.08308 | 0.07754 | 0.07141 | 0.06603
573 | 0.07787 | 0.09371 | 0.08721 | 0.07986 | 0.07431
572 | 0.08797 | 0.1037 | 0.09692 | 0.08858 | 0.0832
571 | 0.09839 | 0.11611 | 0.10794 | 0.09916 | 0.09262
570 | 0.10968 | 0.12917 | 0.1199 | 0.11028 | 0.10234
569 | 0.12104 | 0.14093 | 0.13117 | 0.12098 | 0.11221
568 | 0.13545 | 0.15724 | 0.14552 | 0.13328 | 0.12501
567 | 0.14697 | 0.16922 | 0.15695 | 0.14405 | 0.1344
566 | 0.15983 | 0.18234 | 0.17029 | 0.15508 | 0.14547
565 | 0.17546 | 0.19903 | 0.18472 | 0.16914 | 0.15839
564 | 0.1875 | 0.2118 | 0.19611 | 0.18002 | 0.16864
563 | 0.20156 | 0.22517 | 0.20881 | 0.19113 | 0.17872
562 | 0.21417 | 0.23825 | 0.22081 | 0.20267 | 0.18991
561 | 0.22442 | 0.24845 | 0.23123 | 0.21106 | 0.19822
560 | 0.23533 | 0.25967 | 0.24026 | 0.22076 | 0.20667
559 | 0.24667 | 0.26923 | 0.24969 | 0.22825 | 0.21435
558 | 0.25329 | 0.27582 | 0.25633 | 0.23416 | 0.21965
557 | 0.26159 | 0.28267 | 0.26201 | 0.24079 | 0.22527
556 | 0.266 | 0.28659 | 0.26645 | 0.24496 | 0.22967
555 | 0.27038 | 0.2902 | 0.26923 | 0.24782 | 0.23256
554 | 0.27182 | 0.29072 | 0.27052 | 0.24776 | 0.23301
553 | 0.2733 | 0.29013 | 0.27019 | 0.24773 | 0.23385
552 | 0.27174 | 0.28859 | 0.26808 | 0.24627 | 0.23211
551 | 0.26952 | 0.2849 | 0.2661 | 0.24446 | 0.23024
550 | 0.26656 | 0.28051 | 0.26125 | 0.24039 | 0.22739
549 | 0.26224 | 0.27627 | 0.25731 | 0.23747 | 0.22384
548 | 0.2556 | 0.2684 | 0.25013 | 0.23111 | 0.21791
547 | 0.24982 | 0.26303 | 0.24532 | 0.22608 | 0.2138
546 | 0.24244 | 0.25475 | 0.23768 | 0.21956 | 0.20788
545 | 0.2348 | 0.24636 | 0.23029 | 0.2127 | 0.20185
544 | 0.22698 | 0.23843 | 0.2226 | 0.20596 | 0.1953
543 | 0.21832 | 0.22963 | 0.21499 | 0.19859 | 0.18868
542 | 0.20968 | 0.22048 | 0.20636 | 0.19156 | 0.18163
541 | 0.20278 | 0.21357 | 0.19984 | 0.18504 | 0.17626
540 | 0.19365 | 0.20368 | 0.19103 | 0.1776 | 0.16888
539 | 0.18524 | 0.19595 | 0.18356 | 0.17029 | 0.16266
538 | 0.17784 | 0.18777 | 0.17646 | 0.16346 | 0.15662
537 | 0.16973 | 0.17984 | 0.16941 | 0.15722 | 0.1503
536 | 0.16358 | 0.17342 | 0.16282 | 0.15158 | 0.14488
535 | 0.15738 | 0.16697 | 0.15727 | 0.14665 | 0.14019
534 | 0.14994 | 0.15969 | 0.15035 | 0.14035 | 0.1343
533 | 0.14536 | 0.15492 | 0.14579 | 0.13587 | 0.13045
532 | 0.13999 | 0.14971 | 0.14192 | 0.13187 | 0.1262
531 | 0.13494 | 0.14443 | 0.1367 | 0.1273 | 0.12213
530 | 0.12996 | 0.13991 | 0.13242 | 0.12334 | 0.1181
529 | 0.12711 | 0.13644 | 0.12904 | 0.12045 | 0.11568
528 | 0.12325 | 0.13313 | 0.12567 | 0.11733 | 0.11259
527 | 0.12005 | 0.13009 | 0.12325 | 0.11439 | 0.11024
526 | 0.1178 | 0.12676 | 0.11993 | 0.11181 | 0.10729
525 | 0.11507 | 0.12449 | 0.118 | 0.10985 | 0.10535
524 | 0.11337 | 0.12243 | 0.11593 | 0.10794 | 0.10355
523 | 0.11135 | 0.12044 | 0.11376 | 0.10592 | 0.1011
522 | 0.1095 | 0.11839 | 0.1119 | 0.10405 | 0.10022
521 | 0.10789 | 0.11704 | 0.11074 | 0.10248 | 0.09822
520 | 0.10645 | 0.11461 | 0.10895 | 0.10098 | 0.09677
519 | 0.10501 | 0.11328 | 0.10726 | 0.09938 | 0.09527
518 | 0.10342 | 0.11149 | 0.10557 | 0.0978 | 0.09354
517 | 0.10157 | 0.10925 | 0.10345 | 0.09629 | 0.09177
516 | 0.09979 | 0.1077 | 0.10172 | 0.09455 | 0.0903
515 | 0.09812 | 0.10499 | 0.09961 | 0.09254 | 0.08906
514 | 0.09525 | 0.10134 | 0.09692 | 0.08973 | 0.0859
513 | 0.09363 | 0.10015 | 0.09487 | 0.08806 | 0.08418
512 | 0.09059 | 0.09698 | 0.09133 | 0.08476 | 0.08094
511 | 0.08782 | 0.09329 | 0.08902 | 0.08243 | 0.0787
510 | 0.08604 | 0.09143 | 0.08666 | 0.07994 | 0.07709
509 | 0.0828 | 0.08753 | 0.08335 | 0.07756 | 0.07427
508 | 0.07962 | 0.08409 | 0.08036 | 0.07472 | 0.07145
507 | 0.07643 | 0.08074 | 0.0767 | 0.0718 | 0.06814
506 | 0.07312 | 0.07689 | 0.07359 | 0.06824 | 0.06524
505 | 0.07005 | 0.07326 | 0.06981 | 0.06512 | 0.06254
504 | 0.06665 | 0.06983 | 0.06732 | 0.06233 | 0.05994
503 | 0.06328 | 0.06655 | 0.06369 | 0.05939 | 0.05722
502 | 0.06017 | 0.06328 | 0.0607 | 0.05622 | 0.05383
501 | 0.05673 | 0.05943 | 0.05684 | 0.05281 | 0.05094
500 | 0.05372 | 0.05641 | 0.05454 | 0.05089 | 0.04901
499 | 0.05135 | 0.05371 | 0.05147 | 0.04798 | 0.04618
498 | 0.04779 | 0.0504 | 0.04898 | 0.04509 | 0.04309
497 | 0.04594 | 0.04758 | 0.04636 | 0.04269 | 0.0421
496 | 0.04274 | 0.04451 | 0.04326 | 0.04056 | 0.03918
495 | 0.04085 | 0.04243 | 0.04161 | 0.03868 | 0.03741
494 | 0.03871 | 0.03982 | 0.03993 | 0.03695 | 0.03561
493 | 0.03686 | 0.03835 | 0.03739 | 0.03517 | 0.03387
492 | 0.03427 | 0.03556 | 0.03537 | 0.03293 | 0.0317
491 | 0.03293 | 0.03351 | 0.03378 | 0.03148 | 0.03001
490 | 0.03163 | 0.0325 | 0.03227 | 0.0301 | 0.02891
489 | 0.02964 | 0.0305 | 0.0305 | 0.02825 | 0.02749
488 | 0.0286 | 0.02917 | 0.0293 | 0.02762 | 0.0262
487 | 0.02662 | 0.02724 | 0.02753 | 0.02548 | 0.02459
486 | 0.02566 | 0.02621 | 0.02691 | 0.02486 | 0.02407
485 | 0.02406 | 0.02445 | 0.02499 | 0.02316 | 0.02246
484 | 0.02305 | 0.02321 | 0.02405 | 0.02222 | 0.02141
483 | 0.02181 | 0.02222 | 0.02277 | 0.02095 | 0.02035
482 | 0.02085 | 0.02091 | 0.02145 | 0.02037 | 0.01973
481 | 0.02006 | 0.02028 | 0.02061 | 0.01897 | 0.0189
480 | 0.01883 | 0.01858 | 0.01901 | 0.01784 | 0.01704
479 | 0.01832 | 0.01754 | 0.0187 | 0.01732 | 0.01645
478 | 0.01642 | 0.01638 | 0.01686 | 0.01586 | 0.01517
477 | 0.01573 | 0.01559 | 0.01688 | 0.01522 | 0.0142
476 | 0.01523 | 0.01477 | 0.0154 | 0.01424 | 0.01382
475 | 0.01375 | 0.01352 | 0.0144 | 0.01328 | 0.01267
474 | 0.01361 | 0.01263 | 0.01402 | 0.01276 | 0.01248
473 | 0.0123 | 0.01147 | 0.01271 | 0.01218 | 0.01132
472 | 0.01171 | 0.0106 | 0.01201 | 0.01084 | 0.01066
471 | 0.01064 | 0.00941 | 0.01093 | 0.0098 | 0.00992
470 | 0.01003 | 0.00851 | 0.00963 | 0.00916 | 0.00946
469 | 0.00895 | 0.00792 | 0.00931 | 0.00859 | 0.0083
468 | 0.00837 | 0.00711 | 0.0083 | 0.00727 | 0.00736
467 | 0.00796 | 0.00647 | 0.00794 | 0.00722 | 0.00694
466 | 0.00698 | 0.00537 | 0.00727 | 0.00662 | 0.00653
465 | 0.00587 | 0.00445 | 0.00611 | 0.0055 | 0.00569
464 | 0.00571 | 0.00431 | 0.00618 | 0.00577 | 0.00529
463 | 0.00526 | 0.00382 | 0.00531 | 0.00518 | 0.0046
462 | 0.00523 | 0.00296 | 0.00516 | 0.00465 | 0.00453
461 | 0.00473 | 0.00287 | 0.0049 | 0.00439 | 0.0043
460 | 0.00412 | 0.00204 | 0.0043 | 0.00353 | 0.00359
459 | 0.00358 | 0.00125 | 0.0036 | 0.00315 | 0.00298
458 | 0.00337 | 0.00115 | 0.00359 | 0.00299 | 0.00273
457 | 0.00236 | 0.000516268 | 0.00251 | 0.00221 | 0.00221
456 | 0.00227 | 0.000154648 | 0.00255 | 0.00198 | 0.00195
455 | 0.00189 | -0.000396973 | 0.00199 | 0.0016 | 0.00147
454 | 0.00145 | -0.000609593 | 0.00232 | 0.00106 | 0.00153
453 | 0.00148 | -0.000836214 | 0.00155 | 0.00131 | 0.00119
452 | 0.00108 | -0.00102 | 0.000930889 | 0.00101 | 0.00109
451 | 0.00114 | -0.000782455 | 0.00161 | 0.000829041 | 0.00123
450 | 0.000751556 | -0.00148 | 0.000771423 | 0.000668359 | 0.000545294
449 | 0.00107 | -0.00104 | 0.00114 | 0.00103 | 0.000933294
448 | 0.000176287 | -0.00219 | 0.000422957 | -7.70042e-05 | -0.000184706
447 | 0.000548653 | -0.00189 | 0.000981725 | 0.000354314 | 0.000398294
446 | 0.000240018 | -0.00197 | 0.000665492 | 0.000240632 | 0.000618294
445 | 0.000189384 | -0.00203 | 0.000421259 | 0.000138951 | -0.000296706
444 | -0.000316251 | -0.00275 | 0.000151026 | -0.000256731 | -0.000618706
443 | 8.91145e-05 | -0.00244 | -0.000180206 | -0.000116413 | -9.27063e-05
442 | -0.00015352 | -0.00237 | 0.000231561 | -7.40943e-05 | -0.000189706
441 | 3.78455e-05 | -0.00216 | 0.000414328 | 0.000273224 | 0.000130294
440 | -2.8789e-05 | -0.00238 | 0.000411095 | -0.000103458 | -0.000216706
439 | 0.000213577 | -0.00189 | 0.000793862 | -6.91394e-05 | 0.000137294
438 | 0.000442942 | -0.00173 | 0.00054663 | 0.000436179 | 0.000199294
437 | 9.03075e-05 | -0.00218 | 0.000367397 | -0.000319503 | 3.12937e-05
436 | 0.000615673 | -0.00177 | 0.00126 | 0.000549816 | 0.000501294
435 | 0.000642039 | -0.00145 | 0.00119 | 0.000787134 | 0.000840294
434 | 0.00102 | -0.00125 | 0.00143 | 0.001 | 0.000762294
433 | 0.00098277 | -0.00119 | 0.00143 | 0.00119 | 0.00101
432 | 0.0018 | -0.000430246 | 0.00183 | 0.00153 | 0.00159
431 | 0.00163 | -0.000456866 | 0.00217 | 0.00125 | 0.00182
430 | 0.00175 | -1.04868e-05 | 0.00166 | 0.00216 | 0.0017
429 | 0.00224 | 2.48927e-05 | 0.00235 | 0.00208 | 0.00206
428 | 0.00255 | -0.000127728 | 0.00261 | 0.00183 | 0.00202
427 | 0.00314 | 0.000693652 | 0.00314 | 0.00278 | 0.0029
426 | 0.0035 | 0.000593031 | 0.00325 | 0.00278 | 0.00298
425 | 0.00329 | 0.00049641 | 0.00361 | 0.00288 | 0.00292
424 | 0.00315 | 0.00107 | 0.00355 | 0.00289 | 0.003
423 | 0.00351 | 0.00139 | 0.00414 | 0.00343 | 0.00335
422 | 0.00356 | 0.00118 | 0.00388 | 0.00324 | 0.00345
421 | 0.00376 | 0.00134 | 0.004 | 0.00313 | 0.00372
420 | 0.00368 | 0.00146 | 0.0038 | 0.00326 | 0.00361
419 | 0.00377 | 0.00144 | 0.00376 | 0.00332 | 0.00384
418 | 0.00387 | 0.0016 | 0.00423 | 0.0035 | 0.00362
417 | 0.00438 | 0.00193 | 0.00443 | 0.00427 | 0.00415
416 | 0.00422 | 0.00192 | 0.00497 | 0.00419 | 0.00422
415 | 0.00433 | 0.00174 | 0.00499 | 0.0043 | 0.00414
414 | 0.00461 | 0.00255 | 0.00537 | 0.00417 | 0.00449
413 | 0.00454 | 0.00248 | 0.00488 | 0.00431 | 0.00448
412 | 0.00458 | 0.00222 | 0.00498 | 0.00465 | 0.00481
411 | 0.00442 | 0.00251 | 0.0051 | 0.00409 | 0.00509
410 | 0.00441 | 0.00246 | 0.00487 | 0.00442 | 0.00449
409 | 0.00447 | 0.00233 | 0.00559 | 0.00452 | 0.00482
408 | 0.00495 | 0.0028 | 0.00574 | 0.00464 | 0.00512
407 | 0.00522 | 0.00304 | 0.0058 | 0.00522 | 0.00566
406 | 0.00511 | 0.00324 | 0.00585 | 0.0052 | 0.00548
405 | 0.00557 | 0.00298 | 0.00647 | 0.00556 | 0.00576
404 | 0.00495 | 0.00359 | 0.00622 | 0.00536 | 0.00587
403 | 0.00513 | 0.00291 | 0.00589 | 0.00553 | 0.00603
402 | 0.00541 | 0.0034 | 0.00624 | 0.0059 | 0.00612
401 | 0.00517 | 0.00352 | 0.00614 | 0.00599 | 0.00606
400 | 0.00503 | 0.00337 | 0.00659 | 0.00602 | 0.0063